## spec_limits
Resin_code | Test_Panel | Parameter | Min | Max | Unit
A-464 CL | Full | Total Capacity CL | 1.2 |  | Meq/ml
A-464 CL | Full | Moisture CL | 50 | 59 | %
A-464 CL | Full | Mixed Bed Kinetics DI |  | 15 | ÂµS
A-464 CL | Full | Mixed Bed Kinetics Hard |  | 15 | ÂµS
A-464 CL | Full | Whole Beads | 90 |  | %
A-464 CL | Full | +16 Mesh | 0 | 5 | % received
A-464 CL | Full | -50 Mesh | 0 | 1 | % Through
A-464 CL | Full | Effective Size | 0.45 | 0.6 | mm
A-464 CL | Limited | Moisture CL | 50 | 59 | %
C-211 H | Full | Total Capacity H | 1.8 |  | Meq/ml
C-211 H | Full | Moisture H | 50 | 56 | %
C-211 H | Full | %H | 99 |  | %
C-211 H | Full | Impurities (Any) | 0 | 50 | ppm
C-211 H | Full | Mixed Bed Kinetics DI |  | 15 | ÂµS
C-211 H | Full | Mixed Bed Kinetics Hard |  | 15 | ÂµS
C-211 H | Full | Whole Beads | 90 |  | %
C-211 H | Full | +16 Mesh | 0 | 5 | % received
C-211 H | Full | -50 Mesh | 0 | 1 | % Through
C-211 H | Limited | Full Only
A-254 CL | Full | Total Capacity CL | 1.2 |  | Meq/ml
A-254 CL | Full | Moisture CL | 42 | 50 | %
A-254 CL | Full | Mixed Bed Kinetics DI |  | 17 | ÂµS
A-254 CL | Full | Mixed Bed Kinetics Hard |  | 15 | ÂµS
A-254 CL | Full | Effective Size | 0.54 | 0.64 | mm
A-254 CL | Full | Uniformity Coefficient | 1.2
A-254 CL | Full | Whole Beads | 95 |  | %
A-254 CL | Full | Friability Avg | 350
A-254 CL | Limited | Moisture CL | 42 | 50 | %